## Products
Name | Brand | Category | Components | GTIN | Manufacturer Part Number (MPN) | Weight | HS code | Batch number | Declaration of performance | CE certificate | Reaction-to-fire classification | Environmental product declaration
Mineral-wool insulation board 140 mm | Transpareo | Insulation/Facade/Mineral wool | Stone wool |  | STB-MW-140-035 | 6.7 | 680610 |  | Thermal conductivity 0.035 W/mK, declared under EN 13162 | Certificate of constancy of performance 0751-CPR-2026 | Euroclass A1, non-combustible (EN 13501-1) | 1.8 kg CO2e per square metre (EN 15804, ISO 14025)